## Working
0 | Sample # | Lab ID | Location | Depth | CoreBox | Zone | UTM E | UTM N | Lat [°N] | Long [°E] | Lithology | LithNotes | Dry Mass [g] | Height 1 [cm] | Height 2 [cm] | Height 3 [cm] | Average Height [cm] | Diameter [cm] | Time Out of Vacuum | Date | Measurement Time | Date | Immersion Time [hours] | Beaker Conductivity [uMho/cm] | Saturated Mass [g] | Immersed Mass [g] | Immersed Volume [cm3] | Skeletal Density [g/cc] | Volume Factor (Out of 1) | Cylinder Volume [cm3] | True Volume [cm3] | Bulk Density [g/cc] | Porosity (Connected) [%±2%] | Mag Susc SM20 [SI E-3] | Mag Susc SM20 [SI] | Mag Susc SI2B [SI E-6] | Mag Susc SI2B [SI] | Mag Susc [SI] vol.corr. | NRM [A/m] | NRM [A/m] vol.corr. | Kn (50uT) | file | Rinf | Ro | Rh | Qh | Ch | Ph | Fh | pRh | pQh | pCh | Rm | Qm | Cm | Pm | Fm | pRm | pQm | pCm | Rl | Ql | Cl | Pl | Fl | pRl | pQl | pCl | Re | Qe | Pe-f | Pe-i | resistance | mismatch | m0 | mx | mt | Vp | V(.1ms) | V(1ms) | V(10) | V(100) | V(200) | V(400) | V(800) | V(1.2s) | V(1.6s) | model | comment | Linf | Fhigh | Flow | EIS Shape | Comment | Geometric Factor [m] | Resistance [Ohm] | Resistivity [Ohm.m]
1 | M-2-2001-1 | MB-00001 | core from borehole at 4383557E / 6513891N; Nad 27 zone 15V | 102.7 | B18R2 | [6 empty] | Precambrian quarztite (fresh) | 86.277 | 3.17 | 3.08 | 3.13 | 3.126667 | 3.67 | 14:22 | 2012-01-16 | 10:55 | 2012-01-17 | 20.55 | 48.5 | 86.378 | 54.048 | 32.33 | 2.67176 | 1 | 33.07528 | 33.07528 | 2.611557 | 2.253298 | -0.032 | -3.2e-05 | 434.9701 | 0.0004349701 | 0.0001479948 | - | - | - | MB00001_12-01-17.z | 12200 | 159000 | 48100 | 1.51e-10 | 1.7e-11 | 0.845 | 194000 | 15300 | 9.59e-11 | 1.09e-11 | 47300 | 4.58e-10 | 1.15e-10 | 0.886 | 29300 | 137000 | 8.85e-11 | 2.22e-11 | 51000 | 5.66e-06 | 5.89e-08 | 0.214 | 53 | 335000 | 5.84e-07 | 6.09e-09 | 10000000000 | 8.76e-05 | 0.648 | 0.694 | 135000 | 1600000 | 0.146 | 21.5 | 67.2 | 157000 | 26200 | 23000 | 16000 | 9860 | 8190 | 6590 | 5050 | 4160 | 3520 | 3pZarc | E with 3Zarc GOOD FIT | [5 empty] | 0.03383299 | 159000 | 5379.446
2 | M-2-2001-2 | MB-00002 | core from borehole at 4383557E / 6513891N; Nad 27 zone 15V | 101.54 | B17R4 | [6 empty] | Precambrian quarztite (fresh) | 94.659 | 3.36 | 3.36 | 3.38 | 3.366667 | 3.68 | 14:22 | 2012-01-16 | 11:00 | 2012-01-17 | 20.63333 | 60.3 | 94.772 | 59.484 | 35.288 | 2.685672 | 1 | 35.80846 | 35.80846 | 2.646637 | 1.453454 | -0.027 | -2.7e-05 | 802.3048 | 0.0008023048 | 0.000250095 | - | - | - | MB00002_12-01-17.z | 11200 | 184000 | 67000 | 5.59e-10 | 2.45e-11 | 0.765 | 97100 | 13100 | 4.1e-10 | 1.8e-11 | 75300 | 1.06e-10 | 8.15e-11 | 0.978 | 25900 | 159000 | 2.54e-11 | 1.96e-11 | 30000 | 6.06e-06 | 1.17e-07 | 0.302 | 45.3 | 939000 | 1.62e-07 | 3.13e-09 | 10000000000 | 4.3e-05 | 0.577 | 0.491 | 172000 | 11100000 | 0.0946 | 9.51 | 30.7 | 190000 | 19900 | 17900 | 11100 | 6020 | 4780 | 3670 | 2680 | 2150 | 1780 | 3pZarc | E; 3 zarcs | [5 empty] | 0.0315926 | 184000 | 5813.039
3 | M-2-2001-3 | MB-00003 | core from borehole at 4383557E / 6513891N; Nad 27 zone 15V | 99.75 | B17R3 | [6 empty] | Precambrian quarztite (weathered) | 54.417 | 3.65 | 3.91 | 3.95 | 3.836667 | 3.63 | 14:22 | 2012-01-16 | 11:15 | 2012-01-17 | 20.88333 | 648 | 57.032 | 33.993 | 23.039 | 2.475455 | 0.57 | 39.7061 | 22.63248 | 2.519919 | -1.796201 | -0.03 | -3e-05 | 119.3349 | 0.0001193349 | 5.697659e-05 | - | - | - | MB00003_2012-01-17_Ends.z | 4490 | 58000 | 32500 | 8.73e-11 | 3.56e-11 | 0.934 | 137000 | 5110 | 6.74e-11 | 2.75e-11 | 1 | 1.27 | 1.59 | 0.513 | 0.1 | 1370000000 | 9.26e-10 | 1.16e-09 | 21000 | 1.12e-05 | 4.42e-07 | 0.31 | 17.1 | 102000 | 1.46e-06 | 5.79e-08 | 10000000000 | 2.33e-05 | 0.303 | 0.438 | 42800 | 37500000000 | 0.22 | 27.4 | 87.6 | 57000 | 14600 | 12600 | 8840 | 5080 | 4080 | 3160 | 2330 | 1870 | 1560 | 3pZarc | C; big overlap with electrode | [5 empty] | 0.02697423 | 58000 | 1564.505
4 | M-2-2001-3 | MB-00003 | core from borehole at 4383557E / 6513891N; Nad 27 zone 15V | 99.75 | B17R3 | [6 empty] | Precambrian quarztite (weathered) | 54.417 | 3.65 | 3.91 | 3.95 | 3.836667 | 3.63 | 14:22 | 2012-01-16 | 11:15 | 2012-01-17 | 20.88333 | 648 | 57.032 | 33.993 | 23.039 | 2.475455 | 0.57 | 39.7061 | 22.63248 | 2.519919 | -1.796201 | -0.03 | -3e-05 | 119.3349 | 0.0001193349 | 5.697659e-05 | - | - | - | MB00003_2012-01-17_Sides.z | 2010 | 82300 | 15000 | 1.3e-09 | 5.56e-11 | 0.775 | 191000 | 2280 | 1.01e-09 | 4.32e-11 | 1 | 1.74 | 3 | 0.502 | 0.0531 | 289000000 | 6e-09 | 1.04e-08 | 65300 | 7.66e-06 | 8.86e-07 | 0.243 | 2.75 | 21400 | 4.82e-06 | 5.58e-07 | 42900 | 7.82e-05 | 0.412 | 1.17 | 26200 | 502000000000 | 0.507 | 93.1 | 288 | 70700 | 40900 | 35800 | 27700 | 18400 | 15600 | 12700 | 9870 | 8170 | 6940 | 3pZarc | C; curved electrode; high chargeability | [5 empty] | 0.02697423 | 82300 | 2219.979
5 | M-2-2001-3 | MB-00003 | core from borehole at 4383557E / 6513891N; Nad 27 zone 15V | 99.75 | B17R3 | [6 empty] | Precambrian quarztite (weathered) | 54.417 | 3.65 | 3.91 | 3.95 | 3.836667 | 3.63 | 14:22 | 2012-01-16 | 11:15 | 2012-01-17 | 20.88333 | 648 | 57.032 | 33.993 | 23.039 | 2.475455 | 0.57 | 39.7061 | 22.63248 | 2.519919 | -1.796201 | -0.03 | -3e-05 | 119.3349 | 0.0001193349 | 5.697659e-05 | - | - | - | MB00003_2012-01-17_Sides_6cm.z | 3230 | 17400 | 11700 | 1.47e-10 | 6.02e-11 | 0.937 | 226000 | 4120 | 9.02e-11 | 3.7e-11 | 1 | 1.26 | 1.59 | 0.495 | 0.1 | 223000000 | 5.65e-09 | 7.14e-09 | 2430 | 4.47e-06 | 2.56e-08 | 0.467 | 2560 | 107000 | 8.75e-08 | 5.01e-10 | 122000 | 3.58e-05 | 0.418 | 0.601 | 16600 | 5280000 | 0.0288 | 0.7 | 2.63 | 17600 | 886 | 506 | 180 | 58.4 | 40.6 | 27.6 | 18 | 13.6 | 10.8 | 3pZarc | A; DONT USE; research graphite | [5 empty] | 0.02697423 | 17400 | 469.3516
6 | M-2-2001-4 | MB-00004 | core from borehole at 4383557E / 6513891N; Nad 27 zone 15V | 97.25 | B17R2 | [6 empty] | Bad Cache Rapids Gp, Portage Chute Fm, Member 1; argillaceous sandstone | 51.119 | 2.82 | 2.64 | 2.54 | 2.666667 | 3.63 | 14:22 | 2012-01-16 | 11:30 | 2012-01-17 | 21.13333 | 1961 | 56.787 | 31.379 | 25.408 | 2.235005 | 0.98 | 27.59763 | 27.04568 | 2.09967 | 6.055244 | -0.031 | -3.1e-05 | 106.6829 | 0.0001066829 | 4.618672e-05 | - | - | - | MB00004_12-01-17.z | 4660 | 10500 | 4790 | 1.1e-06 | 8.12e-10 | 0.421 | 40900 | 9190 | 2.83e-07 | 2.09e-10 | 1 | 1.26 | 1.59 | 0.498 | 0.1 | 89400000 | 1.41e-08 | 1.78e-08 | 1080 | 1.21e-05 | 4.73e-06 | 0.822 | 31.2 | 92300 | 1.27e-07 | 4.96e-08 | 58000 | 6.4e-05 | 0.43 | 0.529 | 8770 | 1500000000 | 0.124 | 1.7 | 7.59 | 10700 | 1770 | 1320 | 592 | 104 | 65.4 | 41.9 | 26.4 | 19.6 | 15.5 | 3pZarc | C; large curved electrode | [5 empty] | 0.03880917 | 10500 | 407.4963
7 | M-2-2001-5 | MB-00005 | core from borehole at 4383557E / 6513891N; Nad 27 zone 15V | 95.1 | B17R1 | [6 empty] | Bad Cache Rapids Gp, Portage Chute Fm, Member 1; argillaceous sandstone | 59.643 | 3.07 | 3.1 | 3.2 | 3.123333 | 3.61 | 14:22 | 2012-01-16 | 11:31 | 2012-01-17 | 21.15 | 802 | 67.544 | 37.024 | 30.52 | 2.213106 | 1 | 31.96853 | 31.96853 | 2.112828 | 4.531102 | -0.027 | -2.7e-05 | 87.91345 | 8.791345e-05 | 3.168571e-05 | - | - | - | MB00005_12-01-17.z | 3630 | 51900 | 43700 | 1.06e-10 | 3.52e-11 | 0.918 | 103000 | 3930 | 9.06e-11 | 3e-11 | 1 | 1.3 | 1.59 | 0.557 | 0.1 | 2240000000 | 5.78e-10 | 7.1e-10 | 4550 | 1.92e-05 | 9.83e-08 | 0.316 | 356 | 540000 | 1.47e-07 | 7.55e-10 | 283000 | 1.8e-05 | 0.501 | 0.538 | 50300 | 502000000000 | 0.0372 | 2.82 | 9.32 | 52800 | 2140 | 1970 | 1100 | 535 | 413 | 309 | 221 | 175 | 144 | 3pZarc | A | [5 empty] | 0.03277072 | 51900 | 1700.8
8 | M-2-2001-6 | MB-00006 | core from borehole at 4383557E / 6513891N; Nad 27 zone 15V | 88.75 | B16R1 | [6 empty] | Bad Cache Rapids Gp, Portage Chute Fm, Member 1; coarse sandstone | 96.443 | 4.19 | 4.2 | 4.19 | 4.193333 | 3.66 | 15:10 | 2012-01-16 | 11:32 | 2012-01-17 | 20.36667 | 1669 | 103.277 | 60.146 | 43.131 | 2.394496 | 0.99 | 44.11756 | 43.67638 | 2.364596 | 1.248683 | -0.03 | -3e-05 | 79.64983 | 7.964983e-05 | 2.031365e-05 | - | - | - | MB00006_12-01-17.z | 1460 | 1660 | 98.5 | 6.16e-06 | 1.29e-07 | 0.657 | 12600 | 23000 | 2.47e-08 | 5.15e-10 | 1 | 1.45 | 2.09 | 0.502 | 0.076 | 2420000 | 5.98e-07 | 8.64e-07 | 104 | 0.00041 | 2.82e-06 | 0.388 | 541 | 24800 | 1.61e-06 | 1.11e-08 | 14600 | 0.000216 | 0.613 | 0.734 | 1550 | 279000000 | 0.0264 | 1.33 | 4.57 | 1670 | 69.9 | 44.1 | 20.9 | 8.7 | 6.48 | 4.71 | 3.28 | 2.56 | 2.09 | 3pZarc | A; bad fit to electrode; small curve with large curved electrode | [5 empty] | 0.02508954 | 1660 | 41.64863
9 | M-2-2001-7 | MB-00007 | core from borehole at 4383557E / 6513891N; Nad 27 zone 15V | 85.9 | B15R3 | [6 empty] | Bad Cache Rapids Gp, Portage Chute Fm, Member 1; argillaceous sandstone | 71.094 | 3.64 | 3.71 | 3.78 | 3.71 | 3.67 | 15:10 | 2012-01-16 | 13:05 | 2012-01-17 | 21.91667 | 479 | 80.007 | 43.758 | 36.249 | 2.207151 | 1 | 39.24605 | 39.24605 | 2.0386 | 7.636558 | -0.03 | -3e-05 | 23.83305 | 2.383305e-05 | 7.232299e-06 | - | - | - | MB00007_12-01-17.z | 6200 | 177000 | 135000 | 3.25e-11 | 1.89e-11 | 0.958 | 62400 | 6490 | 2.97e-11 | 1.73e-11 | 1 | 1.7 | 2.89 | 0.502 | 0.0551 | 19900000000 | 8.54e-11 | 1.45e-10 | 35900 | 4.46e-06 | 1.99e-07 | 0.371 | 22.3 | 697000 | 1.83e-07 | 8.17e-09 | 754000 | 7.34e-06 | 0.563 | 0.47 | 155000 | 502000000000 | 0.13 | 12.1 | 40 | 180000 | 25600 | 23400 | 15500 | 7980 | 6150 | 4570 | 3230 | 2530 | 2070 | 3pZarc | A | [5 empty] | 0.02851334 | 177000 | 5046.861
10 | M-2-2001-8 | MB-00008 | core from borehole at 4383557E / 6513891N; Nad 27 zone 15V | 83.65 | B15R1 | [6 empty] | Bad Cache Rapids Gp, Portage Chute Fm, Member 1; quartzose sandstone | 52.283 | 2.71 | 2.62 | 2.54 | 2.623333 | 3.66 | 15:10 | 2012-01-16 | 13:08 | 2012-01-17 | 21.96667 | 226 | 58.842 | 32.058 | 26.784 | 2.196909 | 1 | 27.59977 | 27.59977 | 2.131974 | 2.955728 | -0.032 | -3.2e-05 | -8.74 | -8.74e-06 | -3.589456e-06 | - | - | - | MB00008_12-01-17.z | 5450 | 192000 | 159000 | 9.93e-11 | 4.05e-11 | 0.925 | 24700 | 5640 | 9.29e-11 | 3.79e-11 | 1 | 1.26 | 1.59 | 0.498 | 0.1 | 27000000000 | 4.66e-11 | 5.89e-11 | 27400 | 5.22e-06 | 8.94e-07 | 0.524 | 6.5 | 1150000 | 1.07e-07 | 1.82e-08 | 566000 | 6.39e-06 | 0.539 | 0.416 | 173000 | 299000000 | 0.12 | 8.7 | 30.7 | 200000 | 20800 | 24000 | 17100 | 8130 | 5820 | 3970 | 2550 | 1890 | 1490 | 3pZarc | A | [5 empty] | 0.040105 | 192000 | 7700.161
11 | M-2-2001-9 | MB-00009 | core from borehole at 4383557E / 6513891N; Nad 27 zone 15V | 81.2 | B14R4 | [6 empty] | Bad Cache Rapids Gp, Portage Chute Fm, Member 1; quartzose sandstone | 43.875 | 2.18 | 1.73 | 2 | 1.97 | 3.67 | 15:10 | 2012-01-16 | 13:11 | 2012-01-17 | 22.01667 | 77.3 | 45.455 | 24.873 | 20.582 | 2.208483 | 1 | 20.83955 | 20.83955 | 2.18119 | 1.235848 | -0.039 | -3.9e-05 | 5.702457 | 5.702457e-06 | 3.047665e-06 | - | - | - | MB00009_12-01-17.z | 8120 | 184000 | 153000 | 2.46e-11 | 1.51e-11 | 0.962 | 69000 | 8550 | 2.22e-11 | 1.36e-11 | 1 | 1.26 | 1.59 | 0.498 | 0.1 | 25900000000 | 4.87e-11 | 6.15e-11 | 23000 | 1.34e-06 | 3.28e-08 | 0.484 | 211 | 1280000 | 2.09e-08 | 5.14e-10 | 871000 | 7.22e-06 | 0.485 | 0.503 | 173000 | 255000000000 | 0.0599 | 1.7 | 6.4 | 189000 | 14100 | 11300 | 4800 | 1570 | 1080 | 727 | 468 | 350 | 277 | 3pZarc | A; nice | [5 empty] | 0.05369771 | 184000 | 9880.379
12 | M-2-2001-10 | MB-00010 | core from borehole at 4383557E / 6513891N; Nad 27 zone 15V | 76.8 | B14R1 | [6 empty] | Bad Cache Rapids Gp or Churchill River Gp(?); dolomitic wackestone | 96.057 | 3.7 | 3.69 | 3.68 | 3.69 | 3.66 | 15:10 | 2012-01-16 | 13:14 | 2012-01-17 | 22.06667 | 588 | 99.507 | 60.824 | 38.683 | 2.57237 | 1 | 38.82205 | 38.82205 | 2.563157 | 0.3581621 | -0.039 | -3.9e-05 | 159.3116 | 0.0001593116 | 4.530226e-05 | - | - | - | MB00010_12-01-17.z | 3650 | 12200 | 6910 | 1.43e-10 | 1.15e-10 | 0.984 | 201000 | 5570 | 6.12e-11 | 4.91e-11 | 1 | 1.26 | 1.59 | 0.502 | 0.1 | 112000000 | 1.13e-08 | 1.43e-08 | 1610 | 0.000182 | 3.77e-05 | 0.438 | 2.63 | 80000 | 3.17e-06 | 6.56e-07 | 34400 | 0.000183 | 0.804 | 0.808 | 10700 | 606000000 | 0.107 | 14.4 | 46.5 | 12100 | 1360 | 1290 | 1030 | 618 | 488 | 367 | 259 | 202 | 164 | 3pZarc | A | [5 empty] | 0.02851187 | 12200 | 347.8448
13 | M-2-2001-11 | MB-00011 | core from borehole at 4383557E / 6513891N; Nad 27 zone 15V | 57.4 | B10R4 | [6 empty] | Bad Cache Rapids Gp or Churchill River Gp(?); sandy, dolomitic limestone | 82.154 | 3.18 | 3.21 | 3.23 | 3.206667 | 3.67 | 15:48 | 2012-01-16 | 13:18 | 2012-01-17 | 21.5 | 348 | 85.563 | 52.054 | 33.509 | 2.553433 | 1 | 33.92156 | 33.92156 | 2.522378 | 1.21622 | -0.036 | -3.6e-05 | 47.52102 | 4.752102e-05 | 1.559973e-05 | - | - | - | MB00011_12-01-17.z | 1930 | 2200 | 238 | 3.71e-08 | 1.68e-09 | 0.79 | 398000 | 17600 | 4.48e-10 | 2.03e-11 | 1 | 1.26 | 1.59 | 0.502 | 0.1 | 4700000 | 2.68e-07 | 3.38e-07 | 35.3 | 0.000277 | 1.21e-05 | 0.596 | 373 | 136000 | 7.1e-08 | 3.1e-09 | 10100 | 0.000399 | 0.679 | 0.777 | 2180 | 35400000 | 0.00657 | 0.184 | 0.644 | 2210 | 24.5 | 14.5 | 4.63 | 1.53 | 1.13 | 0.84 | 0.602 | 0.478 | 0.395 | 3pZarc | A; electrode does not quite fit | [5 empty] | 0.03298893 | 2200 | 72.57564
14 | M-2-2001-12 | MB-00012 | core from borehole at 4383557E / 6513891N; Nad 27 zone 15V | 54 | B10R1 | [6 empty] | Bad Cache Rapids Gp or Churchill River Gp(?); dolomitic wackestone | 77.289 | 3.07 | 3.05 | 3.14 | 3.086667 | 3.66 | 15:48 | 2012-01-16 | 13:21 | 2012-01-17 | 21.55 | 540 | 81.128 | 49.031 | 32.097 | 2.527588 | 1 | 32.47445 | 32.47445 | 2.49821 | 1.162294 | -0.036 | -3.6e-05 | 29.93554 | 2.993554e-05 | 1.025924e-05 | - | - | - | MB00012_12-01-17.z | 2150 | 2670 | 483 | 3.25e-10 | 9.02e-10 | 1.07 | 365000 | 11800 | 1.09e-11 | 3.03e-11 | 1 | 1.26 | 1.59 | 0.502 | 0.1 | 6950000 | 1.82e-07 | 2.29e-07 | 35.3 | 0.00609 | 0.000603 | 0.4 | 7.48 | 200000 | 1.06e-06 | 1.05e-07 | 19800 | 0.00055 | 0.687 | 0.755 | 2640 | 6080000 | 0.00996 | 1.16 | 3.78 | 2670 | 28.9 | 26.6 | 19.5 | 11 | 8.59 | 6.47 | 4.61 | 3.62 | 2.97 | 3pZarc | A; inductive; 2nd zarc noisy | [5 empty] | 0.03408492 | 2670 | 91.00675
15 | M-2-2001-13 | MB-00013 | core from borehole at 4383557E / 6513891N; Nad 27 zone 15V | 47.9 | B9R1 | [6 empty] | Bad Cache Rapids Gp or Churchill River Gp(?); dolomitic limestone | 84.625 | 3.35 | 3.43 | 3.34 | 3.373333 | 3.66 | 15:48 | 2012-01-16 | 13:25 | 2012-01-17 | 21.61667 | 416 | 88.958 | 53.852 | 35.106 | 2.533983 | 1 | 35.49043 | 35.49043 | 2.506535 | 1.083205 | -0.039 | -3.9e-05 | 16.90635 | 1.690635e-05 | 5.297381e-06 | - | - | - | MB00013_12-01-17.z | 2000 | 2090 | 80.2 | 2.19e-08 | 9.93e-09 | 0.944 | 200000 | 51900 | 3.25e-11 | 1.47e-11 | 1 | 1.26 | 1.59 | 0.502 | 0.1 | 4330000 | 2.91e-07 | 3.67e-07 | 12.6 | 0.00201 | 0.000398 | 0.694 | 31.9 | 347000 | 7.23e-08 | 1.43e-08 | 11900 | 0.000786 | 0.738 | 0.806 | 2080 | 2010000 | 0.00518 | 0.179 | 0.655 | 2100 | 12.1 | 10.9 | 5.7 | 1.57 | 1.1 | 0.786 | 0.554 | 0.438 | 0.361 | 3pZarc | A; low freq messy; large electrode | [5 empty] | 0.03118838 | 2090 | 65.18371
16 | M-2-2001-14 | MB-00014 | core from borehole at 4383557E / 6513891N; Nad 27 zone 15V | 41.25 | B7R4 | [6 empty] | Bad Cache Rapids Gp or Churchill River Gp(?); dolomitic wackestone | 83.671 | 3.41 | 3.36 | 3.39 | 3.386667 | 3.66 | 15:48 | 2012-01-16 | 13:28 | 2012-01-17 | 21.66667 | 563 | 87.884 | 52.883 | 35.001 | 2.5109 | 1 | 35.63071 | 35.63071 | 2.466524 | 1.76733 | -0.032 | -3.2e-05 | 29.63827 | 2.963827e-05 | 9.31462e-06 | - | - | - | MB00014_12-01-17.z | 2280 | 2600 | 213 | 7.44e-09 | 2.2e-09 | 0.916 | 340000 | 26700 | 5.43e-11 | 1.6e-11 | 1 | 1.26 | 1.59 | 0.502 | 0.1 | 6220000 | 2.03e-07 | 2.56e-07 | 106 | 0.00179 | 0.000505 | 0.568 | 2.98 | 61400 | 2.96e-06 | 8.35e-07 | 12800 | 0.000628 | 0.767 | 0.865 | 2500 | 885000 | 0.0366 | 3.56 | 12.3 | 2600 | 99.4 | 95 | 77.7 | 42.4 | 31 | 21.2 | 13.5 | 9.92 | 7.75 | 3pZarc | A; large electrode | [5 empty] | 0.03106559 | 2600 | 80.77053
17 | M-2-2001-15 | MB-00015 | core from borehole at 4383557E / 6513891N; Nad 27 zone 15V | 31.2 | B6R2 | [6 empty] | Red Head Rapids Fm; argillaceous, dolomitic mudstone | 98.221 | 3.44 | 3.43 | 3.46 | 3.443333 | 3.67 | 17:00 | 2012-01-16 | 13:30 | 2012-01-17 | 20.5 | 126 | 99.417 | 63.082 | 36.335 | 2.736122 | 1 | 36.42513 | 36.42513 | 2.729352 | 0.2474313 | -0.03 | -3e-05 | 170.7014 | 0.0001707014 | 5.167787e-05 | - | - | - | MB00015_12-01-17.z | 4800 | 12500 | 6560 | 1.87e-09 | 1.91e-10 | 0.832 | 127000 | 8300 | 6.24e-10 | 6.38e-11 | 1 | 1.26 | 1.59 | 0.502 | 0.1 | 129000000 | 9.79e-09 | 1.23e-08 | 1150 | 0.000135 | 1.09e-05 | 0.426 | 12.7 | 123000 | 1.14e-06 | 9.26e-08 | 86200 | 0.000345 | 0.671 | 0.662 | 11600 | 121000000 | 0.0679 | 5.81 | 19.6 | 12600 | 936 | 856 | 581 | 289 | 218 | 158 | 108 | 83.2 | 67.2 | 3pZarc | A; good fit | [5 empty] | 0.03072154 | 12500 | 384.0192
18 | M-2-2001-16 | MB-00016 | core from borehole at 4383557E / 6513891N; Nad 27 zone 15V | 30.9 | B6R1 | [6 empty] | Red Head Rapids Fm; argillaceous, dolomitic wackestone | 86.693 | 3.16 | 3.2 | 3.14 | 3.166667 | 3.67 | 17:00 | 2012-01-16 | 13:33 | 2012-01-17 | 20.55 | 184 | 88.458 | 55.107 | 33.351 | 2.652334 | 1 | 33.49842 | 33.49842 | 2.640662 | 0.440089 | -0.028 | -2.8e-05 | 107.195 | 0.000107195 | 3.53556e-05 | - | - | - | MB00016_12-01-17.z | 3420 | 6270 | 1720 | 3.93e-10 | 3.69e-10 | 0.996 | 250000 | 10200 | 4.43e-11 | 4.16e-11 | 1 | 1.26 | 1.59 | 0.502 | 0.1 | 26400000 | 4.78e-08 | 6.03e-08 | 1130 | 0.000369 | 2.91e-05 | 0.257 | 4.85 | 28500 | 1.2e-05 | 9.43e-07 | 17200 | 0.000583 | 0.791 | 0.833 | 5380 | 93000000 | 0.104 | 17.7 | 55 | 6110 | 722 | 634 | 482 | 312 | 261 | 211 | 162 | 133 | 113 | 3pZarc | A; hard to fit low-freq | [5 empty] | 0.03340563 | 6270 | 209.4533
19 | M-2-2001-17 | MB-00017 | core from borehole at 4383557E / 6513891N; Nad 27 zone 15V | 26.95 | B5R4 | [6 empty] | Red Head Rapids Fm; argillaceous, dolomitic mudstone | 90.626 | 3.1 | 3.15 | 3.18 | 3.143333 | 3.66 | 17:00 | 2012-01-16 | 13:36 | 2012-01-17 | 20.6 | 70.2 | 91.075 | 58.077 | 32.998 | 2.760016 | 1 | 33.07063 | 33.07063 | 2.753954 | 0.2196259 | -0.03 | -3e-05 | 90.34295 | 9.034295e-05 | 3.011614e-05 | - | - | - | MB00017_12-01-17.z | 8640 | 75200 | 61800 | 7.72e-10 | 5.49e-11 | 0.79 | 46900 | 9840 | 5.95e-10 | 4.23e-11 | 1 | 1.26 | 1.59 | 0.502 | 0.1 | 4960000000 | 2.54e-10 | 3.21e-10 | 4770 | 3.21e-05 | 5.81e-06 | 0.524 | 5.74 | 1110000 | 1.29e-07 | 2.34e-08 | 95700000000 | 0.000116 | 0.531 | 0.477 | 71500 | NaN | 0.0582 | 4.19 | 14.7 | 77500 | 4250 | 4510 | 3100 | 1490 | 1080 | 737 | 475 | 352 | 277 | 3pZarc | A; high-freq zarc rough fit | [5 empty] | 0.03347045 | 75200 | 2516.978
20 | M-2-2001-18 | MB-00018 | core from borehole at 4383557E / 6513891N; Nad 27 zone 15V | 24 | B5R1 | [6 empty] | Red Head Rapids Fm; dolomitic wackestone | 89.173 | 3.23 | 3.23 | 3.23 | 3.23 | 3.66 | 17:00 | 2012-01-16 | 13:38 | 2012-01-17 | 20.63333 | 342 | 91.302 | 57.269 | 34.033 | 2.682749 | 1 | 33.98244 | 33.98244 | 2.68674 | -0.1487791 | -0.029 | -2.9e-05 | 136.3314 | 0.0001363314 | 4.406444e-05 | - | - | - | MB00018_12-01-17.z | 3460 | 8450 | 4150 | 4.81e-10 | 1.62e-10 | 0.923 | 237000 | 6360 | 1.43e-10 | 4.8e-11 | 1 | 1.26 | 1.59 | 0.502 | 0.1 | 57900000 | 2.18e-08 | 2.75e-08 | 841 | 0.000313 | 1.73e-05 | 0.316 | 10.9 | 76500 | 3.1e-06 | 1.72e-07 | 41700 | 0.000407 | 0.708 | 0.758 | 7790 | 70700000 | 0.0625 | 8.23 | 26.2 | 8420 | 593 | 527 | 379 | 223 | 180 | 140 | 103 | 83 | 69.1 | 3pZarc | A | [5 empty] | 0.03257238 | 8450 | 275.2366
21 | M-2-2001-19 | MB-00019 | core from borehole at 4383557E / 6513891N; Nad 27 zone 15V | 19.7 | B4R1 | [6 empty] | Red Head Rapids Fm; porous dolomitic wackestone | 78.35 | 3.08 | 3.08 | 3.09 | 3.083333 | 3.66 | 16:24 | 2012-01-16 | 13:42 | 2012-01-17 | 21.3 | 517 | 82.719 | 50.425 | 32.294 | 2.561436 | 1 | 32.43938 | 32.43938 | 2.549956 | 0.4481556 | -0.025 | -2.5e-05 | 137.8379 | 0.0001378379 | 4.695041e-05 | - | - | - | MB00019_12-01-17.z | 1970 | 3140 | 1070 | 3.41e-10 | 4.69e-10 | 1.02 | 317000 | 5580 | 4.24e-11 | 5.83e-11 | 1 | 1.26 | 1.59 | 0.502 | 0.1 | 9250000 | 1.37e-07 | 1.72e-07 | 102 | 0.00273 | 7.13e-05 | 0.26 | 21.9 | 93800 | 2.87e-06 | 7.5e-08 | 16700 | 0.000388 | 0.595 | 0.717 | 3070 | 96400000 | 0.0174 | 2.51 | 7.88 | 3140 | 61.3 | 54.6 | 39.1 | 23.8 | 19.6 | 15.6 | 11.8 | 9.6 | 8.07 | 3pZarc | A; electrode fit approximate | [5 empty] | 0.03412177 | 3140 | 107.1424
22 | M-2-2001-20 | MB-00020 | core from borehole at 4383557E / 6513891N; Nad 27 zone 15V | 13.25 | B3R3 | [6 empty] | Red Head Rapids Fm; argillaceous, dolomitic mudstone | 97.703 | 3.57 | 3.58 | 3.57 | 3.573333 | 3.66 | 15:48 | 2012-01-16 | 13:48 | 2012-01-17 | 22 | 323 | 100.48 | 62.901 | 37.579 | 2.673834 | 1 | 37.59461 | 37.59461 | 2.672724 | 0.04152167 | -0.028 | -2.8e-05 | 145.9354 | 0.0001459354 | 4.271774e-05 | - | - | - | MB00020_12-01-17.z | 2810 | 5240 | 1880 | 4.21e-10 | 3.32e-10 | 0.983 | 256000 | 7040 | 6.73e-11 | 5.31e-11 | 1 | 1.26 | 1.59 | 0.502 | 0.1 | 22000000 | 5.74e-08 | 7.24e-08 | 550 | 0.000723 | 1.56e-05 | 0.194 | 18.5 | 44700 | 7.97e-06 | 1.72e-07 | 33900 | 0.000492 | 0.784 | 0.782 | 4880 | 33200000 | 0.0462 | 7.98 | 24.7 | 5160 | 273 | 239 | 177 | 115 | 97 | 79.4 | 61.8 | 51.3 | 43.7 | 3pZarc | A; large curved electrode | [5 empty] | 0.02944276 | 5240 | 154.2801
23 | M-2-2001-21 | MB-00021 | core from borehole at 4383557E / 6513891N; Nad 27 zone 15V | 12.85 | B3R1 | [6 empty] | Red Head Rapids Fm; dolomitic wackestone | 86.667 | 3.5 | 3.62 | 3.59 | 3.57 | 3.67 | 16:24 | 2012-01-16 | 13:51 | 2012-01-17 | 21.45 | 792 | 93.046 | 55.856 | 37.19 | 2.501909 | 1 | 37.76506 | 37.76506 | 2.463812 | 1.522741 | -0.031 | -3.1e-05 | 74.70616 | 7.470616e-05 | 2.209647e-05 | - | - | - | MB00021_12-01-17.z | 829 | 1050 | 170 | 7.31e-11 | 2.46e-12 | 0.843 | 381000000 | 4870 | 2.12e-12 | 7.11e-14 | 1 | 1.26 | 1.59 | 0.502 | 0.1 | 1000000 | 1.26e-06 | 1.59e-06 | 46 | 0.000377 | 2.84e-05 | 0.611 | 122 | 22800 | 7.28e-07 | 5.49e-08 | 19300 | 0.000584 | 0.717 | 0.748 | 1000 | 967000 | 0.0258 | 0.586 | 2.22 | 1050 | 38.5 | 27 | 10.2 | 2.8 | 1.93 | 1.34 | 0.902 | 0.695 | 0.562 | 3pZarc | A?? zarc mostly below 0E+0; low res | [5 empty] | 0.02963151 | 1050 | 31.11309
24 | M-2-2001-22 | MB-00022 | core from borehole at 4383557E / 6513891N; Nad 27 zone 15V | 6.75 | B2R1 | [6 empty] | Red Head Rapids Fm; dolomitic mudstone | 80.657 | 3.6 | 3.57 | 3.55 | 3.573333 | 3.65 | 16:24 | 2012-01-16 | 13:55 | 2012-01-17 | 21.51667 | 553 | 89.14 | 52.091 | 37.049 | 2.406003 | 1 | 37.38946 | 37.38946 | 2.384095 | 0.9105656 | -0.027 | -2.7e-05 | 124.3369 | 0.0001243369 | 3.691615e-05 | - | - | - | MB00022_12-01-17.z | 845 | 949 | 94 | 1.49e-09 | 1.6e-10 | 0.876 | 10600000 | 8430 | 1.49e-11 | 1.6e-12 | 1 | 1.26 | 1.59 | 0.502 | 0.1 | 882000 | 1.43e-06 | 1.8e-06 | 9.03 | 0.000344 | 9.62e-06 | 0.617 | 1830 | 98700 | 3.12e-08 | 8.73e-10 | 9560 | 0.00129 | 0.778 | 0.872 | 941 | 967000 | 0.0023 | 0.278 | 0.849 | 949 | 4.49 | 2.18 | 1.05 | 0.684 | 0.596 | 0.501 | 0.397 | 0.33 | 0.28 | 3pZarc | A?? zarc mostly below 0E+0; low res | [5 empty] | 0.02928209 | 949 | 27.7887
25 | M-2-2001-23 | MB-00023 | core from borehole at 4383557E / 6513891N; Nad 27 zone 15V | 3.2 | B1R2 | [6 empty] | Red Head Rapids Fm; mottled, porous, dolomitic mudstone | 87.874 | 3.3 | 3.28 | 3.3 | 3.293333 | 3.66 | 16:24 | 2012-01-16 | 13:57 | 2012-01-17 | 21.55 | 208 | 90.472 | 56.68 | 33.792 | 2.67732 | 0.98 | 34.64876 | 33.95579 | 2.664406 | 0.4823576 | -0.034 | -3.4e-05 | 68.00418 | 6.800418e-05 | 2.213678e-05 | - | - | - | MB00023_12-01-17.z | 6720 | 24300 | 17000 | 3.99e-10 | 5.93e-11 | 0.862 | 158000 | 9370 | 2.06e-10 | 3.05e-11 | 1 | 1.27 | 1.59 | 0.513 | 0.1 | 564000000 | 2.25e-09 | 2.82e-09 | 534 | 0.000203 | 2.7e-05 | 0.524 | 11 | 1080000 | 9.82e-08 | 1.3e-08 | 107000 | 0.000294 | 0.577 | 0.831 | 23800 | 663000000 | 0.019 | 1.07 | 3.87 | 24600 | 394 | 466 | 301 | 128 | 89.7 | 60.2 | 38.4 | 28.4 | 22.3 | 3pZarc | B; curved electrode not exact fit | [5 empty] | 0.03194599 | 24300 | 776.2876
26 | M-2-2001-24 | MB-00024 | core from borehole at 4383557E / 6513891N; Nad 27 zone 15V | 2.5 | B1R2 | [6 empty] | Red Head Rapids Fm; argillaceous, dolomitic mudstone | 69.744 | 2.42 | 2.47 | 2.54 | 2.476667 | 3.66 | 16:24 | 2012-01-16 | 13:59 | 2012-01-17 | 21.58333 | 405 | 70.48 | 44.679 | 25.801 | 2.731677 | 1 | 26.05671 | 26.05671 | 2.704869 | 0.9813667 | -0.023 | -2.3e-05 | 18.02651 | 1.802651e-05 | 7.685422e-06 | - | - | - | MB00024_12-01-17.z | 4550 | 184000 | 169000 | 4.7e-10 | 2.93e-11 | 0.773 | 32100 | 4670 | 4.45e-10 | 2.78e-11 | 1 | 1.26 | 1.59 | 0.502 | 0.1 | 30100000000 | 4.19e-11 | 5.28e-11 | 10600 | 5.83e-05 | 3.39e-05 | 0.471 | 0.443 | 3020000 | 1.93e-07 | 1.12e-07 | 8180000000 | 0.000117 | 0.748 | 0.372 | 175000 | 93200000 | 0.0552 | 10.3 | 31.6 | 191000 | 9810 | 10500 | 8020 | 5760 | 4870 | 3910 | 2920 | 2340 | 1940 | 3pZarc | A | [5 empty] | 0.04248 | 184000 | 7816.32
27 | M-2-2001-25 | MB-00025 | core from borehole at 4383557E / 6513891N; Nad 27 zone 15V | 0.2 | B1R1 | [6 empty] | Severn River Fm; dolomitic mudstone | 28.41 | 1.42 | 1.39 | 1.73 | 1.513333 | 3.65 | 17:00 | 2012-01-16 | 14:01 | 2012-01-17 | 21.01667 | 317 | 29.116 | 18.075 | 11.041 | 2.63708 | 0.74 | 15.83471 | 11.71769 | 2.484791 | 5.774927 | -0.023 | -2.3e-05 | 24.82019 | 2.482019e-05 | 2.472803e-05 | - | - | - | MB00025_12-01-17.z | 2820 | 3470 | 357 | 1.5e-09 | 1.5e-09 | 1 | 297000 | 25200 | 1.89e-11 | 1.89e-11 | 1 | 1.26 | 1.59 | 0.502 | 0.1 | 10100000 | 1.25e-07 | 1.57e-07 | 292 | 0.000205 | 2.71e-07 | 0.298 | 2010 | 37900 | 1.45e-06 | 1.91e-09 | 30400 | 0.000287 | 0.686 | 0.712 | 3350 | 56100000 | 0.0252 | 1.96 | 6.45 | 3480 | 123 | 87.6 | 49.1 | 24 | 18.6 | 14 | 10.1 | 8.04 | 6.64 | 3pZarc | A? Very large electrode | [5 empty] | 0.06914185 | 3470 | 239.9222
28 | 99-03-CH-002 | MB-00026 | along coast near Churchill | 0 | [7 empty] | Precambrian quarztite from outcrop | 30.411 | 2.27 | 2.25 | 2.27 | 2.263333 | 2.53 | 16:45 | 2012-01-16 | 14:06 | 2012-01-17 | 21.35 | 11.3 | 30.438 | 19.015 | 11.423 | 2.664624 | 0.99 | 11.37835 | 11.26457 | 2.7021 | -1.406441 | 0.002 | 2e-06 | 211.7944 | 0.0002117944 | 0.0002039515 | 0.127 | 0.1222971 | 14.99095 | MB00026_12-01-17.z | 3330 | 346000 | 268000 | 7.09e-10 | 1.52e-11 | 0.69 | 39000 | 3370 | 6.92e-10 | 1.49e-11 | 1 | 1.26 | 1.59 | 0.502 | 0.1 | 73800000000 | 1.71e-11 | 2.16e-11 | 74200 | 2.06e-06 | 1.78e-08 | 0.284 | 121 | 1270000 | 9.47e-08 | 8.18e-10 | 1340000000 | 2.09e-05 | 0.657 | 0.276 | 327000 | 995000000000 | 0.114 | 10.6 | 34.2 | 354000 | 54000 | 40300 | 23700 | 12500 | 9900 | 7610 | 5570 | 4470 | 3710 | 3pZarc | E; pretty good fit | [5 empty] | 0.02221173 | 346000 | 7685.259
29 | 99-03-CH-002 | MB-00026A | along coast near Churchill | 0 | [7 empty] | Precambrian quarztite from outcrop | 31.008 | 2.33 | 2.33 | 2.31 | 2.323333 | 2.53 | 16:45 | 2012-01-16 | 14:10 | 2012-01-17 | 21.41667 | 8.63 | 31.06 | 19.39 | 11.67 | 2.661525 | 0.99 | 11.67999 | 11.56319 | 2.68611 | -0.9237117 | 0.002 | 2e-06 | 188.932 | 0.000188932 | 0.000178085 | 0.101 | 0.09520137 | 13.3646 | MB00026A_12-01-17.z | 4250 | 337000 | 289000 | 2.89e-10 | 1.12e-11 | 0.743 | 49300 | 4310 | 2.8e-10 | 1.09e-11 | 1 | 1.26 | 1.59 | 0.502 | 0.1 | 86000000000 | 1.47e-11 | 1.85e-11 | 43700 | 8.54e-07 | 4.12e-08 | 0.52 | 88.4 | 2260000 | 1.44e-08 | 6.93e-10 | 1340000000 | 2.54e-05 | 0.577 | 0.256 | 333000 | 895000000000 | 0.0842 | 2.15 | 8.38 | 348000 | 37900 | 29300 | 12800 | 3940 | 2650 | 1730 | 1090 | 804 | 631 | 3pZarc | D | [5 empty] | 0.02163811 | 337000 | 7292.044
30 | 52-10-2277-A01 | MB-00027 | along coast NW of Churchill | 0 | [7 empty] | Precambrian granite | 31.636 | 2.31 | 2.34 | 2.3 | 2.316667 | 2.53 | 16:45 | 2012-01-16 | 14:15 | 2012-01-17 | 21.5 | 11.4 | 31.658 | 19.807 | 11.851 | 2.671336 | 1 | 11.64647 | 11.64647 | 2.718248 | -1.756117 | 0.03 | 3e-05 | 399.8658 | 0.0003998658 | 0.0003711521 | 0.00326 | 0.003025905 | 0.2038184 | MB00027_12-01-17.z | 25.9 | 2400000 | 1920000 | 1.4e-10 | 1.22e-11 | 0.771 | 6810 | 25.9 | 1.4e-10 | 1.22e-11 | 1 | 1.26 | 1.59 | 0.502 | 0.1 | 3680000000000 | 3.44e-13 | 4.33e-13 | 479000 | 3.25e-07 | 2.12e-09 | 0.27 | 157 | 9590000 | 1.3e-08 | 8.46e-11 | 14900000000 | 1.15e-05 | 0.589 | 0.173 | 2250000 | 8470000000000 | 0.118 | 9.62 | 31.2 | 2480000 | 562000 | 291000 | 152000 | 78800 | 62500 | 48300 | 35500 | 28600 | 23800 | 3pZarc | A | [5 empty] | 0.02170038 | 2400000 | 52080.92

## Master
Sample # | Lab ID | LithNotes | Skeletal Density [g/cc] | Bulk Density [g/cc] | Porosity (Connected) [%±2%] | Mag Susc [SI] vol.corr. | NRM [A/m] vol.corr. | Kn | Resistivity [Ohm.m] | Chargeability [ms] | 0 |  |  | LithNotes
M-2-2001-1 | MB-00001 | Precambrian quarztite (fresh) | 2.67176 | 2.611557 | 2.253298 | 0.0001479948 | - | - | 5379.446 | 21.5 | 1 | Q | Q | Precambrian quarztite (fresh) | quarztite
M-2-2001-2 | MB-00002 | Precambrian quarztite (fresh) | 2.685672 | 2.646637 | 1.453454 | 0.000250095 | - | - | 5813.039 | 9.51 | 2 | Q | Q | Precambrian quarztite (fresh) | quarztite
M-2-2001-3 | MB-00003 | Precambrian quarztite (weathered) | 2.475455 | 2.519919 | -1.796201 | 5.697659e-05 | - | - | 1564.505 | 27.4 | 3 | Q | Q | Precambrian quarztite (weathered) | quarztite
M-2-2001-4 | MB-00004 | Bad Cache Rapids Gp, Portage Chute Fm, Member 1; argillaceous sandstone | 2.235005 | 2.09967 | 6.055244 | 4.618672e-05 | - | - | 407.4963 | 1.7 | 4 | P | AS | Bad Cache Rapids Gp, Portage Chute Fm, Member 1 | argillaceous sandstone
M-2-2001-5 | MB-00005 | Bad Cache Rapids Gp, Portage Chute Fm, Member 1; argillaceous sandstone | 2.213106 | 2.112828 | 4.531102 | 3.168571e-05 | - | - | 1700.8 | 2.82 | 5 | P | AS | Bad Cache Rapids Gp, Portage Chute Fm, Member 1 | argillaceous sandstone
M-2-2001-6 | MB-00006 | Bad Cache Rapids Gp, Portage Chute Fm, Member 1; coarse sandstone | 2.394496 | 2.364596 | 1.248683 | 2.031365e-05 | - | - | 41.64863 | 1.33 | 6 | P | CS | Bad Cache Rapids Gp, Portage Chute Fm, Member 1 | coarse sandstone
M-2-2001-7 | MB-00007 | Bad Cache Rapids Gp, Portage Chute Fm, Member 1; argillaceous sandstone | 2.207151 | 2.0386 | 7.636558 | 7.232299e-06 | - | - | 5046.861 | 12.1 | 7 | P | AS | Bad Cache Rapids Gp, Portage Chute Fm, Member 1 | argillaceous sandstone
M-2-2001-8 | MB-00008 | Bad Cache Rapids Gp, Portage Chute Fm, Member 1; quartzose sandstone | 2.196909 | 2.131974 | 2.955728 | -3.589456e-06 | - | - | 7700.161 | 8.7 | 8 | P | QS | Bad Cache Rapids Gp, Portage Chute Fm, Member 1 | quartzose sandstone
M-2-2001-9 | MB-00009 | Bad Cache Rapids Gp, Portage Chute Fm, Member 1; quartzose sandstone | 2.208483 | 2.18119 | 1.235848 | 3.047665e-06 | - | - | 9880.379 | 1.7 | 9 | P | QS | Bad Cache Rapids Gp, Portage Chute Fm, Member 1 | quartzose sandstone
M-2-2001-10 | MB-00010 | Bad Cache Rapids Gp or Churchill River Gp(?); dolomitic wackestone | 2.57237 | 2.563157 | 0.3581621 | 4.530226e-05 | - | - | 347.8448 | 14.4 | 10 | B | DW | Bad Cache Rapids Gp or Churchill River Gp(?) | dolomitic wackestone
M-2-2001-11 | MB-00011 | Bad Cache Rapids Gp or Churchill River Gp(?); sandy, dolomitic limestone | 2.553433 | 2.522378 | 1.21622 | 1.559973e-05 | - | - | 72.57564 | 0.184 | 11 | B | SDL | Bad Cache Rapids Gp or Churchill River Gp(?) | sandy, dolomitic limestone
M-2-2001-12 | MB-00012 | Bad Cache Rapids Gp or Churchill River Gp(?); dolomitic wackestone | 2.527588 | 2.49821 | 1.162294 | 1.025924e-05 | - | - | 91.00675 | 1.16 | 12 | B | DW | Bad Cache Rapids Gp or Churchill River Gp(?) | dolomitic wackestone
M-2-2001-13 | MB-00013 | Bad Cache Rapids Gp or Churchill River Gp(?); dolomitic limestone | 2.533983 | 2.506535 | 1.083205 | 5.297381e-06 | - | - | 65.18371 | 0.179 | 13 | B | DL | Bad Cache Rapids Gp or Churchill River Gp(?) | dolomitic limestone
M-2-2001-14 | MB-00014 | Bad Cache Rapids Gp or Churchill River Gp(?); dolomitic wackestone | 2.5109 | 2.466524 | 1.76733 | 9.31462e-06 | - | - | 80.77053 | 3.56 | 14 | B | DW | Bad Cache Rapids Gp or Churchill River Gp(?) | dolomitic wackestone
M-2-2001-15 | MB-00015 | Red Head Rapids Fm; argillaceous, dolomitic mudstone | 2.736122 | 2.729352 | 0.2474313 | 5.167787e-05 | - | - | 384.0192 | 5.81 | 15 | R | ADM | Red Head Rapids Fm | argillaceous, dolomitic mudstone
M-2-2001-16 | MB-00016 | Red Head Rapids Fm; argillaceous, dolomitic wackestone | 2.652334 | 2.640662 | 0.440089 | 3.53556e-05 | - | - | 209.4533 | 17.7 | 16 | R | ADW | Red Head Rapids Fm | argillaceous, dolomitic wackestone
M-2-2001-17 | MB-00017 | Red Head Rapids Fm; argillaceous, dolomitic mudstone | 2.760016 | 2.753954 | 0.2196259 | 3.011614e-05 | - | - | 2516.978 | 4.19 | 17 | R | ADM | Red Head Rapids Fm | argillaceous, dolomitic mudstone
M-2-2001-18 | MB-00018 | Red Head Rapids Fm; dolomitic wackestone | 2.682749 | 2.68674 | -0.1487791 | 4.406444e-05 | - | - | 275.2366 | 8.23 | 18 | R | DW | Red Head Rapids Fm | dolomitic wackestone
M-2-2001-19 | MB-00019 | Red Head Rapids Fm; porous dolomitic wackestone | 2.561436 | 2.549956 | 0.4481556 | 4.695041e-05 | - | - | 107.1424 | 2.51 | 19 | R | DWp | Red Head Rapids Fm | porous dolomitic wackestone
M-2-2001-20 | MB-00020 | Red Head Rapids Fm; argillaceous, dolomitic mudstone | 2.673834 | 2.672724 | 0.04152167 | 4.271774e-05 | - | - | 154.2801 | 7.98 | 20 | R | ADM | Red Head Rapids Fm | argillaceous, dolomitic mudstone
M-2-2001-21 | MB-00021 | Red Head Rapids Fm; dolomitic wackestone | 2.501909 | 2.463812 | 1.522741 | 2.209647e-05 | - | - | 31.11309 | 0.586 | 21 | R | DW | Red Head Rapids Fm | dolomitic wackestone
M-2-2001-22 | MB-00022 | Red Head Rapids Fm; dolomitic mudstone | 2.406003 | 2.384095 | 0.9105656 | 3.691615e-05 | - | - | 27.7887 | 0.278 | 22 | R | DM | Red Head Rapids Fm | dolomitic mudstone
M-2-2001-23 | MB-00023 | Red Head Rapids Fm; mottled, porous, dolomitic mudstone | 2.67732 | 2.664406 | 0.4823576 | 2.213678e-05 | - | - | 776.2876 | 1.07 | 23 | R | DWp | Red Head Rapids Fm | mottled, porous, dolomitic mudstone
M-2-2001-24 | MB-00024 | Red Head Rapids Fm; argillaceous, dolomitic mudstone | 2.731677 | 2.704869 | 0.9813667 | 7.685422e-06 | - | - | 7816.32 | 10.3 | 24 | R | ADM | Red Head Rapids Fm | argillaceous, dolomitic mudstone
M-2-2001-25 | MB-00025 | Severn River Fm; dolomitic mudstone | 2.63708 | 2.484791 | 5.774927 | 2.472803e-05 | - | - | 239.9222 | 1.96 | 25 | S | DM | Severn River Fm | dolomitic mudstone
99-03-CH-002 | MB-00026 | Precambrian quarztite from outcrop | 2.661525 | 2.68611 | -0.9237117 | 0.000178085 | 0.09520137 | 13.3646 | 7292.044 | 2.15 | 26 | Q | Q | Precambrian quarztite from outcrop | quarztite
52-10-2277-A01 | MB-00027 | Precambrian granite | 2.671336 | 2.718248 | -1.756117 | 0.0003711521 | 0.003025905 | 0.2038184 | 52080.92 | 9.62 | 27 | Q | G | Precambrian granite | granite